## summary
PartID | FWD 50% Roll-off Field | FWD P1 Switching Field | REV 50% Roll-off Field | REV P1 Switching Field | TC
WFUJT53R | 8581.247 | -10549.68 | 8136.446 | -11200.55 | Others
WFUJ152F | 8918.009 | -10250.48 | 8526.644 | -11749.08 | Others
WFUJ152D | 9973.49 | -8848.992 | 9547.85 | -10649.41 | Others
WFUJ2524 | 9818.304 | -8599.663 | 9358.003 | -9250.542 | Others
WFUJ2522 | 6399.538 | -8799.126 | 5973.835 | -9300.408 | Others
WFUJ2521 | 7611.007 | -9749.199 | 7187.137 | -10300.35 | Others

## plot
WFUJT53R | Forward |  | Reverse
| Ampl | Field | Ampl | Field
50% Roll-off Field | -4307.288 | 8581.247 | -4001.2995 | 8136.446
P1 Switching Field | -14045.73 | -10549.68 | -13801.8 | -11200.55
Others | 0.09500534 | 0.1023893
WFUJ152F | Forward |  | Reverse
| Ampl | Field | Ampl | Field
50% Roll-off Field | -4252.9775 | 8918.009 | -4065.393 | 8526.644
P1 Switching Field | -8810.447 | -10250.48 | -8796.036 | -11749.08
Others | 0.1285515 | 0.1534814
WFUJ152D | Forward |  | Reverse
| Ampl | Field | Ampl | Field
50% Roll-off Field | -4275.7355 | 9973.49 | -4001.036 | 9547.85
P1 Switching Field | -9351.87 | -8848.992 | -9722.629 | -10649.41
Others | 0.2546593 | 0.2777968
WFUJ2524 | Forward |  | Reverse
| Ampl | Field | Ampl | Field
50% Roll-off Field | -3747.754 | 9818.304 | -3478.2025 | 9358.003
P1 Switching Field | -7161.809 | -8599.663 | -7257.358 | -9250.542
Others | 0.211501 | 0.2399713
WFUJ2522 | Forward |  | Reverse
| Ampl | Field | Ampl | Field
50% Roll-off Field | -8208.0685 | 6399.538 | -7812.2835 | 5973.835
P1 Switching Field | -18005.49 | -8799.126 | -17836.89 | -9300.408
Others | 0.1481521 | 0.1515159
WFUJ2521 | Forward |  | Reverse
| Ampl | Field | Ampl | Field
50% Roll-off Field | -9857.808 | 7611.007 | -9712.2445 | 7187.137
P1 Switching Field | -21237.5 | -9749.199 | -20956.08 | -10300.35
Others | 0.1068237 | 0.1073307