## summary
PartID | FWD 50% Roll-off Field | FWD P1 Switching Field | REV 50% Roll-off Field | REV P1 Switching Field | TC
WFUJ252U | 10278.72 | -11549.61 | 9827.834 | -12001.03 | Others
WFUJS53P | 7910.911 | -9599.602 | 7467.156 | -9951.287 | Others
WFUJT532 | 9931.085 | -9450.005 | 9472.731 | -11599.48 | Others
WFUJG53T | 9628.286 | -9848.931 | 9183.635 | -13050.83 | Others
WFUJG53R | 8790.299 | -9100.945 | 8365.075 | -9599.602 | Others
WFUJG53H | 9440.642 | -5200.92 | 9161.45 | -11300.29 | Butterfly
WFUJG53F | 9902.448 | -9001.213 | 9460.501 | -9300.408 | Others
WFUJ152V | 9475.63 | -11250.42 | 9046.102 | -10749.14 | Others
WFUJ152S | 8428.856 | -10848.87 | 8028.837 | -11400.02 | Others

## plot
WFUJ252U | Forward |  | Reverse
| Ampl | Field | Ampl | Field
50% Roll-off Field | -5354.5935 | 10278.72 | -5148.272 | 9827.834
P1 Switching Field | -12521.69 | -11549.61 | -12260.56 | -12001.03
Others | 0.1972093 | 0.1991908
WFUJS53P | Forward |  | Reverse
| Ampl | Field | Ampl | Field
50% Roll-off Field | -3336.318 | 7910.911 | -3042.3385 | 7467.156
P1 Switching Field | -11028.17 | -9599.602 | -10788.54 | -9951.287
Others | 0.1587373 | 0.1583094
WFUJT532 | Forward |  | Reverse
| Ampl | Field | Ampl | Field
50% Roll-off Field | -2451.787 | 9931.085 | -2148.9805 | 9472.731
P1 Switching Field | -6843.736 | -9450.005 | -7705.962 | -11599.48
Others | 0.188555 | 0.259266
WFUJG53T | Forward |  | Reverse
| Ampl | Field | Ampl | Field
50% Roll-off Field | -4982.4855 | 9628.286 | -4741.1825 | 9183.635
P1 Switching Field | -14410.67 | -9848.931 | -14190.31 | -13050.83
Others | 0.1147362 | 0.1192258
WFUJG53R | Forward |  | Reverse
| Ampl | Field | Ampl | Field
50% Roll-off Field | 125.65 | 8790.299 | 378.8815 | 8365.075
P1 Switching Field | -5458.766 | -9100.945 | -5282.224 | -9599.602
Others | 0.1218282 | 0.1312856
WFUJG53H | Forward |  | Reverse
| Ampl | Field | Ampl | Field
50% Roll-off Field | 1827.3115 | 9440.642 | 1471.86 | 9161.45
P1 Switching Field | 8546.725 | -5200.92 | -5887.709 | -11300.29
Butterfly | 0.1617066 | 0.7865438
WFUJG53F | Forward |  | Reverse
| Ampl | Field | Ampl | Field
50% Roll-off Field | -3198.354 | 9902.448 | -3040.3895 | 9460.501
P1 Switching Field | -9193.003 | -9001.213 | -8946.687 | -9300.408
Others | 0.2505048 | 0.2440922
WFUJ152V | Forward |  | Reverse
| Ampl | Field | Ampl | Field
50% Roll-off Field | -5287.851 | 9475.63 | -4931.423 | 9046.102
P1 Switching Field | -13058.75 | -11250.42 | -12806.21 | -10749.14
Others | 0.2076099 | 0.2074654
WFUJ152S | Forward |  | Reverse
| Ampl | Field | Ampl | Field
50% Roll-off Field | -7015.0325 | 8428.856 | -6922.469 | 8028.837
P1 Switching Field | -16848.89 | -10848.87 | -16622.95 | -11400.02
Others | 0.1227804 | 0.1249133