## summary
PartID | FWD 50% Roll-off Field | FWD P1 Switching Field | REV 50% Roll-off Field | REV P1 Switching Field | TC
WG4HT53Z | 10214.6 | -7450.127 | 9843.497 | -8350.334 | Others
WG4HT53N | 9488.829 | -8200.737 | 9008.407 | -8898.857 | Others
WG4HS53K | 10154.76 | -6849.114 | 10005.93 | -8749.26 | Others
WG4HG52W | 10023.18 | -10848.87 | 9556.736 | -11250.42 | Others
WG4HG52M | 11497.92 | -8599.663 | 10920.17 | -8499.932 | Others
WG4HG52C | 9832.725 | -8450.066 | 9407.603 | -9250.542 | Others
WG4HH521 | 10834.12 | -7799.187 | 10350.07 | -9051.079 | Others
WG4H252M | 9511.624 | -6699.517 | 9247.595 | -10001.15 | Others
WG4HH52J | 10470.83 | -9799.064 | 10218.33 | -10200.62 | Others
WG4H252Z | 11050.1 | -5699.578 | 10585.52 | -7450.127 | Others
WG4H152L | 10715.66 | -9450.005 | 10261.62 | -10400.08 | Others
WG4H152G | 9922.896 | -5899.041 | 10431.49 | -9898.797 | Others
WG4H152F | 11566.27 | -8200.737 | 11121 | -9749.199 | Others
WG4H152C | 12329.5 | -7200.798 | 11840.82 | -10350.21 | Others

## plot
WG4HT53Z | Forward |  | Reverse
| Ampl | Field | Ampl | Field
50% Roll-off Field | 1389.7015 | 10214.6 | 1606.991 | 9843.497
P1 Switching Field | 2999.548 | -7450.127 | 1097.082 | -8350.334
Others | 0.4652181 | 0.5993513
WG4HT53N | Forward |  | Reverse
| Ampl | Field | Ampl | Field
50% Roll-off Field | -2018.0365 | 9488.829 | -1685.968 | 9008.407
P1 Switching Field | -4797.712 | -8200.737 | -4713.184 | -8898.857
Others | 0.3512447 | 0.3773938
WG4HS53K | Forward |  | Reverse
| Ampl | Field | Ampl | Field
50% Roll-off Field | 2183.353 | 10154.76 | 1706.8465 | 10005.93
P1 Switching Field | -610.7035 | -6849.114 | -1689.606 | -8749.26
Others | 0.3165481 | 0.3624418
WG4HG52W | Forward |  | Reverse
| Ampl | Field | Ampl | Field
50% Roll-off Field | -5587.4595 | 10023.18 | -5244.2195 | 9556.736
P1 Switching Field | -11879.68 | -10848.87 | -11639.19 | -11250.42
Others | 0.1875478 | 0.188403
WG4HG52M | Forward |  | Reverse
| Ampl | Field | Ampl | Field
50% Roll-off Field | -2219.1555 | 11497.92 | -1848.135 | 10920.17
P1 Switching Field | 4494.638 | -8599.663 | 3306.837 | -8499.932
Others | 0.7196979 | 0.8063525
WG4HG52C | Forward |  | Reverse
| Ampl | Field | Ampl | Field
50% Roll-off Field | -6206.08 | 9832.725 | -5933.2395 | 9407.603
P1 Switching Field | -10983.28 | -8450.066 | -10844.72 | -9250.542
Others | 0.2769609 | 0.2791561
WG4HH521 | Forward |  | Reverse
| Ampl | Field | Ampl | Field
50% Roll-off Field | -3760.91 | 10834.12 | -3434.899 | 10350.07
P1 Switching Field | -4715.965 | -7799.187 | -4913.124 | -9051.079
Others | 0.4262079 | 0.4657853
WG4H252M | Forward |  | Reverse
| Ampl | Field | Ampl | Field
50% Roll-off Field | -5223.5725 | 9511.624 | -5593.625 | 9247.595
P1 Switching Field | 2067.251 | -6699.517 | -3202.337 | -10001.15
Others | 0.6206769 | 0.7822426
WG4HH52J | Forward |  | Reverse
| Ampl | Field | Ampl | Field
50% Roll-off Field | -2587.8665 | 10470.83 | -2818.602 | 10218.33
P1 Switching Field | -7288.165 | -9799.064 | -7090.985 | -10200.62
Others | 0.3126959 | 0.2974702
WG4H252Z | Forward |  | Reverse
| Ampl | Field | Ampl | Field
50% Roll-off Field | 3073.896 | 11050.1 | 3258.2395 | 10585.52
P1 Switching Field | 11710.42 | -5699.578 | 10527.23 | -7450.127
Others | 0.8225732 | 0.8887746
WG4H152L | Forward |  | Reverse
| Ampl | Field | Ampl | Field
50% Roll-off Field | 531.597 | 10715.66 | 756.6035 | 10261.62
P1 Switching Field | -2249.041 | -9450.005 | -2367.219 | -10400.08
Others | 0.3337188 | 0.3550502
WG4H152G | Forward |  | Reverse
| Ampl | Field | Ampl | Field
50% Roll-off Field | -2920.816 | 9922.896 | -4802.9975 | 10431.49
P1 Switching Field | -5044.92 | -5899.041 | -8648.874 | -9898.797
Others | 0.3724458 | 0.3785056
WG4H152F | Forward |  | Reverse
| Ampl | Field | Ampl | Field
50% Roll-off Field | -2694.7715 | 11566.27 | -2497.712 | 11121
P1 Switching Field | -1455.662 | -8200.737 | -2857.475 | -9749.199
Others | 0.4810797 | 0.5551513
WG4H152C | Forward |  | Reverse
| Ampl | Field | Ampl | Field
50% Roll-off Field | -1870.51 | 12329.5 | -1766.76 | 11840.82
P1 Switching Field | -2092.434 | -7200.798 | 1215.124 | -10350.21
Others | 0.6181552 | 0.4847271