## summary
PartID | FWD 50% Roll-off Field | FWD P1 Switching Field | REV 50% Roll-off Field | REV P1 Switching Field | TC
WG4KH53E | 12039.7 | -8200.737 | 11537.07 | -8799.126 | Others
WG4K152S | 11939.26 | -11499.75 | 11461.45 | -12100.76 | Others
WG4KS53B | 9412.085 | -7649.59 | 9033.069 | -8150.872 | Others
WG4KS53A | 9685.611 | -8250.604 | 9284.423 | -9250.542 | Others
WG4KG53Z | 10341.72 | -7549.858 | 9799.321 | -7898.918 | Others
WG4KG53L | 9906.633 | -7051.201 | 9785.054 | -7849.053 | Others

## plot
WG4KH53E | Forward |  | Reverse
| Ampl | Field | Ampl | Field
50% Roll-off Field | -4078.7555 | 12039.7 | -3815.543 | 11537.07
P1 Switching Field | -7582.34 | -8200.737 | -7159.335 | -8799.126
Others | 0.3286932 | 0.3232665
WG4K152S | Forward |  | Reverse
| Ampl | Field | Ampl | Field
50% Roll-off Field | 3543.159 | 11939.26 | 3859.295 | 11461.45
P1 Switching Field | -3333.773 | -11499.75 | -3128.491 | -12100.76
Others | 0.2038501 | 0.2136426
WG4KS53B | Forward |  | Reverse
| Ampl | Field | Ampl | Field
50% Roll-off Field | -6996.053 | 9412.085 | -6843.2385 | 9033.069
P1 Switching Field | -10831.4 | -7649.59 | -10525.51 | -8150.872
Others | 0.3431148 | 0.3293232
WG4KS53A | Forward |  | Reverse
| Ampl | Field | Ampl | Field
50% Roll-off Field | -3542.243 | 9685.611 | -3416.94 | 9284.423
P1 Switching Field | -9730.104 | -8250.604 | -9673.387 | -9250.542
Others | 0.1863383 | 0.2049242
WG4KG53Z | Forward |  | Reverse
| Ampl | Field | Ampl | Field
50% Roll-off Field | 874.5 | 10341.72 | 923.77 | 9799.321
P1 Switching Field | 10247.66 | -7549.858 | 10165.54 | -7898.918
Others | 0.9237003 | 0.9047448
WG4KG53L | Forward |  | Reverse
| Ampl | Field | Ampl | Field
50% Roll-off Field | -568.0335 | 9906.633 | -627.415 | 9785.054
P1 Switching Field | 3740.252 | -7051.201 | 2089.276 | -7849.053
Others | 0.7773212 | 1.082171