## summary
PartID | FWD 50% Roll-off Field | FWD P1 Switching Field | REV 50% Roll-off Field | REV P1 Switching Field | TC
WG4KT53Y | 10907.34 | -5350.518 | 10447.1 | -7549.858 | Others
WG4KT53X | 11905.98 | -6200.859 | 11486.11 | -7849.053 | Others
WG4KT53U | 11806.02 | -7350.396 | 11368.78 | -7200.798 | Others
WG4KT53L | 10483.94 | -9300.408 | 10088.26 | -9599.602 | Others
WG4KG53T | 10748.19 | -8549.797 | 10284.13 | -10549.68 | Others
WG4KG53F | 11230.35 | -6749.382 | 10755 | -9599.602 | Others
WG4KG53C | 11678.16 | -7400.261 | 11235.32 | -9549.736 | Others
WG4KG53A | 12630.38 | -8150.872 | 12208.25 | -8699.395 | Others
WG4KH533 | 12208.91 | -6749.382 | 11163.15 | -11150.69 | Others
WG4KH53S | 10614.58 | -7450.127 | 10197.58 | -8400.2 | Others
WG4KH53K | 9255.098 | -6998.711 | 8948.976 | -7948.784 | Others
WG4K152L | 11113.13 | -10200.62 | 10571.77 | -10100.88 | Others
WG4K2524 | 12037.86 | -6948.845 | 11344.7 | -9848.931 | Others
WG4K252T | 10837.17 | -5250.786 | 10876.27 | -7749.321 | Butterfly
WG4K252J | 11713.7 | -8799.126 | 11211.03 | -9699.334 | Others
WG4K252H | 9866.229 | -8848.992 | 9410.909 | -9649.468 | Others
WG4KS53K | 11335.6 | -9001.213 | 10862.49 | -9799.064 | Others

## plot
WG4KT53Y | Forward |  | Reverse
| Ampl | Field | Ampl | Field
50% Roll-off Field | -1399.287 | 10907.34 | -1150.969 | 10447.1
P1 Switching Field | 972.6541 | -5350.518 | -351.8182 | -7549.858
Others | 0.5387631 | 0.6172821
WG4KT53X | Forward |  | Reverse
| Ampl | Field | Ampl | Field
50% Roll-off Field | -2935.225 | 11905.98 | -2702.8 | 11486.11
P1 Switching Field | 1652.667 | -6200.859 | -498.7427 | -7849.053
Others | 0.5994924 | 0.7061023
WG4KT53U | Forward |  | Reverse
| Ampl | Field | Ampl | Field
50% Roll-off Field | -1131.48 | 11806.02 | -926.73 | 11368.78
P1 Switching Field | 1002.169 | -7350.396 | 1691.301 | -7200.798
Others | 0.6160801 | 0.5897353
WG4KT53L | Forward |  | Reverse
| Ampl | Field | Ampl | Field
50% Roll-off Field | -483.9965 | 10483.94 | 76.646 | 10088.26
P1 Switching Field | -3061.462 | -9300.408 | -3450.245 | -9599.602
Others | 0.3219796 | 0.3515289
WG4KG53T | Forward |  | Reverse
| Ampl | Field | Ampl | Field
50% Roll-off Field | 3806.2345 | 10748.19 | 4034.473 | 10284.13
P1 Switching Field | 1596.783 | -8549.797 | 456.6325 | -10549.68
Others | 0.31222 | 0.3875111
WG4KG53F | Forward |  | Reverse
| Ampl | Field | Ampl | Field
50% Roll-off Field | -5066.213 | 11230.35 | -4809.2095 | 10755
P1 Switching Field | 215.4578 | -6749.382 | -2879.793 | -9599.602
Others | 0.5824744 | 0.7333039
WG4KG53C | Forward |  | Reverse
| Ampl | Field | Ampl | Field
50% Roll-off Field | 891.2185 | 11678.16 | 1074.153 | 11235.32
P1 Switching Field | 7467.4 | -7400.261 | 7294.876 | -9549.736
Others | 0.9449026 | 0.9607801
WG4KG53A | Forward |  | Reverse
| Ampl | Field | Ampl | Field
50% Roll-off Field | -3909.2875 | 12630.38 | -3880.074 | 12208.25
P1 Switching Field | 7360.925 | -8150.872 | 7608.932 | -8699.395
Others | 1.019413 | 0.9809563
WG4KH533 | Forward |  | Reverse
| Ampl | Field | Ampl | Field
50% Roll-off Field | -1035.9715 | 12208.91 | -834.367 | 11163.15
P1 Switching Field | -3604.755 | -6749.382 | -797.4475 | -11150.69
Others | 0.4959247 | 0.3747389
WG4KH53S | Forward |  | Reverse
| Ampl | Field | Ampl | Field
50% Roll-off Field | -1751.7495 | 10614.58 | -1512.224 | 10197.58
P1 Switching Field | -6588.514 | -7450.127 | -6297.182 | -8400.2
Others | 0.266889 | 0.2637439
WG4KH53K | Forward |  | Reverse
| Ampl | Field | Ampl | Field
50% Roll-off Field | -6554.9045 | 9255.098 | -6479.386 | 8948.976
P1 Switching Field | -465.0086 | -6998.711 | -261.059 | -7948.784
Others | 0.7926952 | 0.7800631
WG4K152L | Forward |  | Reverse
| Ampl | Field | Ampl | Field
50% Roll-off Field | -2284.135 | 11113.13 | -2006.214 | 10571.77
P1 Switching Field | -5470.38 | -10200.62 | -5228.851 | -10100.88
Others | 0.326215 | 0.3230872
WG4K2524 | Forward |  | Reverse
| Ampl | Field | Ampl | Field
50% Roll-off Field | 571.38 | 12037.86 | 905.415 | 11344.7
P1 Switching Field | 12047.74 | -6948.845 | 9216.607 | -9848.931
Others | 0.8447868 | 0.9797886
WG4K252T | Forward |  | Reverse
| Ampl | Field | Ampl | Field
50% Roll-off Field | -3305.094 | 10837.17 | -4427.1635 | 10876.27
P1 Switching Field | 2261.314 | -5250.786 | -3461.885 | -7749.321
Butterfly | 0.6647344 | 0.6422297
WG4K252J | Forward |  | Reverse
| Ampl | Field | Ampl | Field
50% Roll-off Field | 676.02 | 11713.7 | 997.605 | 11211.03
P1 Switching Field | -3514.903 | -8799.126 | -3851.389 | -9699.334
Others | 0.2916229 | 0.3192302
WG4K252H | Forward |  | Reverse
| Ampl | Field | Ampl | Field
50% Roll-off Field | -5500.6675 | 9866.229 | -5252.638 | 9410.909
P1 Switching Field | -12988.82 | -8848.992 | -12812.02 | -9649.468
Others | 0.2046691 | 0.2090155
WG4KS53K | Forward |  | Reverse
| Ampl | Field | Ampl | Field
50% Roll-off Field | 2234.9365 | 11335.6 | 2530.4205 | 10862.49
P1 Switching Field | -3714.74 | -9001.213 | -3660.145 | -9799.064
Others | 0.2285118 | 0.2387934