## summary
PartID | FWD 50% Roll-off Field | FWD P1 Switching Field | REV 50% Roll-off Field | REV P1 Switching Field | TC
WGAUS54Y | 8676.206 | -9051.079 | 8238.901 | -9599.602 | Others
WGAUS54W | 9531.043 | -11599.48 | 9178.234 | -11350.15 | Others
WGAUS54G | 6708.771 | -9150.811 | 6421.044 | -10848.87 | Others
WGAUG54S | 8832.632 | -10250.48 | 8320.294 | -10649.41 | Others
WGAUG54P | 8407.083 | -8450.066 | 7930.759 | -9100.945 | Others
WGAUG54M | 9229.92 | -9200.676 | 9011.17 | -12449.82 | Others
WGAUG54K | 8987.068 | -8250.604 | 8590.479 | -8699.395 | Others
WGAUG54H | 9593.044 | -6500.054 | 9211.197 | -9250.542 | Others
WGAUG54F | 9224.126 | -8848.992 | 8777.088 | -10749.14 | Others
WGAUG54D | 10533.71 | -8400.2 | 10074.67 | -9150.811 | Others
WGAU154N | 8961.49 | -7101.067 | 8397.109 | -8699.395 | Others
WGAU154L | 8956.673 | -7799.187 | 8483.792 | -8898.857 | Others
WGAU154J | 10226.98 | -6549.919 | 9824.596 | -12649.29 | Others
WGAU154H | 7910.541 | -10599.54 | 7520.457 | -11901.3 | Others

## plot
WGAUS54Y | Forward |  | Reverse
| Ampl | Field | Ampl | Field
50% Roll-off Field | -3954.9065 | 8676.206 | -3685.451 | 8238.901
P1 Switching Field | -10569.21 | -9051.079 | -10626.47 | -9599.602
Others | 0.2218637 | 0.2362318
WGAUS54W | Forward |  | Reverse
| Ampl | Field | Ampl | Field
50% Roll-off Field | -1620.9305 | 9531.043 | -1278.615 | 9178.234
P1 Switching Field | -5918.604 | -11599.48 | -5632.703 | -11350.15
Others | 0.1703407 | 0.1906153
WGAUS54G | Forward |  | Reverse
| Ampl | Field | Ampl | Field
50% Roll-off Field | -8018.928 | 6708.771 | -7937.298 | 6421.044
P1 Switching Field | -15391.46 | -9150.811 | -15169.61 | -10848.87
Others | 0.1229002 | 0.1301836
WGAUG54S | Forward |  | Reverse
| Ampl | Field | Ampl | Field
50% Roll-off Field | -7010.094 | 8832.632 | -6645.489 | 8320.294
P1 Switching Field | -14493.27 | -10250.48 | -14075.06 | -10649.41
Others | 0.1952919 | 0.1942023
WGAUG54P | Forward |  | Reverse
| Ampl | Field | Ampl | Field
50% Roll-off Field | -7380.2455 | 8407.083 | -7041.4055 | 7930.759
P1 Switching Field | -13238.11 | -8450.066 | -13055.97 | -9100.945
Others | 0.2434779 | 0.2467236
WGAUG54M | Forward |  | Reverse
| Ampl | Field | Ampl | Field
50% Roll-off Field | -5803.673 | 9229.92 | -6216.532 | 9011.17
P1 Switching Field | -15628.41 | -9200.676 | -16057.77 | -12449.82
Others | 0.1236422 | 0.1405125
WGAUG54K | Forward |  | Reverse
| Ampl | Field | Ampl | Field
50% Roll-off Field | -567.075 | 8987.068 | -286.1 | 8590.479
P1 Switching Field | -5476.309 | -8250.604 | -5521.404 | -8699.395
Others | 0.2636809 | 0.2856701
WGAUG54H | Forward |  | Reverse
| Ampl | Field | Ampl | Field
50% Roll-off Field | -4371.762 | 9593.044 | -4256.709 | 9211.197
P1 Switching Field | -4005.797 | -6500.054 | -7658.141 | -9250.542
Others | 0.3424295 | 0.5138176
WGAUG54F | Forward |  | Reverse
| Ampl | Field | Ampl | Field
50% Roll-off Field | -7683.997 | 9224.126 | -7513.9525 | 8777.088
P1 Switching Field | -15036.06 | -8848.992 | -15087.15 | -10749.14
Others | 0.181762 | 0.2004494
WGAUG54D | Forward |  | Reverse
| Ampl | Field | Ampl | Field
50% Roll-off Field | -7475.667 | 10533.71 | -7031.862 | 10074.67
P1 Switching Field | -12096.9 | -8400.2 | -12433.65 | -9150.811
Others | 0.292264 | 0.3220073
WGAU154N | Forward |  | Reverse
| Ampl | Field | Ampl | Field
50% Roll-off Field | -125.2175 | 8961.49 | 215.6005 | 8397.109
P1 Switching Field | -4717.165 | -7101.067 | -4680.266 | -8699.395
Others | 0.2063557 | 0.2312496
WGAU154L | Forward |  | Reverse
| Ampl | Field | Ampl | Field
50% Roll-off Field | -1747.709 | 8956.673 | -1475.8685 | 8483.792
P1 Switching Field | -6459.058 | -7799.187 | -6286.431 | -8898.857
Others | 0.2024208 | 0.2180158
WGAU154J | Forward |  | Reverse
| Ampl | Field | Ampl | Field
50% Roll-off Field | -6672.1545 | 10226.98 | -6467.838 | 9824.596
P1 Switching Field | -5940.838 | -6549.919 | -13853.49 | -12649.29
Others | 0.1748111 | 0.5283469
WGAU154H | Forward |  | Reverse
| Ampl | Field | Ampl | Field
50% Roll-off Field | -228.082 | 7910.541 | -80.378 | 7520.457
P1 Switching Field | -7351.396 | -10599.54 | -7235.802 | -11901.3
Others | 0.1104028 | 0.1214136